## Actual Data
| value | units | error | percent err
Av# | 6.022e+23
Leak Rate | 1.12e-06 | TorrL/s | 2e-07 | 17.86%
Gas Const | 62.364 | TorrL/molK
Temp | 297 | K | 1 | 0.3367%
n | 6.046828e-11 | mol/s | 1.079983e-11 | 17.86%
D2 entering chamber | 36413997801978.1 | molecules/s | 6503655386762.8 | 17.86%
D2 current (new) | 4.07e-07 | A | 8.603e-10 | 0.2114%
k (new) | 8.9469e+19 | molec/C | 1.5981e+19 | 17.86%
TPD
| 10 K |  | 40 K |  | 80 K |  | 120 K |  | 200 K |  | 250 K
Integrated Signal | 2.779e-06 | AK | 1.94023e-06 | AK | 8.299e-07 | AK | 3.729e-07 | AK | 1.474e-07 | AK | 3.6505e-08 | AK
60 s / K | 0.00016674 | C | 0.0001164138 | C | 4.9794e-05 | C | 2.2374e-05 | C | 8.844e-06 | C | 2.1903e-06 | C
D2 molecules | 14918108092142068 |  | 10415459108894136 |  | 4455033431330947 |  | 2001785717006037 |  | 791266330615955.8 |  | 195964568515166.0
Fluence | 5.8427e+17 | D2+ ions | 29213493816488120 | error
| Temp (K) | # Molec
| 10 | 14918108092142068 | 2664607964809366 | 2.553% | 0.4736%
| 40 | 10153264367511892 | 1813532180849254.5 | 1.738% | 0.3223%
| 80 | 4535104860011189 | 810040821302047.4 | 0.7762% | 0.144%
| 120 | 1867747133136187 | 333608917194132.6 | 0.3197% | 0.05929% | [7 empty] | y0
| 200 | 735462728942603.9 | 131365172665101.7 | 0.1259% | 0.02335% | [7 empty] | A1
| 250 | 214820756526845.8 | 38370354693254.9 | 0.03677% | 0.00682% | [7 empty] | t1
| 300 | 0 | 0 | 0% | [8 empty] | k
tau
r^2
Using Ratios
| 10 | 1 | 14918108092142068 | 2.553% | 0.4561%
| 40 | 0.6806 | 10153264367511892 | 1.738% | 0.3104%
| 80 | 0.304 | 4535104860011189 | 0.7762% | 0.1386%
| 120 | 0.1252 | 1867747133136187 | 0.3197% | 0.0571%
| 200 | 0.0493 | 735462728942603.9 | 0.1259% | 0.02248%
| 250 | 0.0144 | 214820756526845.8 | 0.03677% | 0.006567%

## Quantification
| 2017-06-22 |  |  |  | 40 K | 120 K | 200 K
Current | 2e-06 |  |  |  | 280.141 | 246.699 | 128.565
error | 1e-07 |  |  |  | 1.408 | 1.24 | 0.647
Flux (ions/s) | 12484394506866.4
error | 624219725343.3
Time (s) | 46800
error | 2
Fluence | 5.8427e+17
error | 29213493816488120
D nuclei | 1.1685e+18
error | 58426987632976240
D2 formed | 14918108092142068
error | 2664607964809366
Efficiency | 2.553%
error | 0.4736%
| Value | Units | Error
Density | 3.355 | g/cm3
MM | 146.4 | g/mol
Area | 1.1 | cm2 | 0.1 |  | 5.041667e-07
Depth | 2e-05 | cm | 4e-06 |  | 5.041667e-07
Volume | 2.2e-05 | cm^3 | 4.833218e-06
Mass | 7.381e-05 | g | 1.621545e-05
SiO4 units | 3.0361e+17 |  | 66700427615237632
O atoms | 1.2144e+18 | atoms | 2.668e+17 |  | 2.016667e-06
18O | 2447089883333333.5 | atoms | 537605446578815.3 |  | 4.063583e-09
D2 (40 K) | 1722751277866666.8 | molec | 378474234391486 |  | 2447089883333333.5 | 1223544941666666.8
D2 (120 K) | 1517195727666666.8 | molec | 333315376878865.5
D2 (200 K) | 791633577258333.4 | molec | 173915361968246.8
Efficiency | 10 | 19160000000000000 | 2988872228239021 | 3.279% | 0.5116%
| 40 | 11876015645378558 | 1852604036774743.5 | 2.033% | 0.3171%
| 80 | 6413000000000000 | 1000398622113613.8 | 1.098% | 0.1712%
| 120 | 3384942860802854 | 471586736555791.8 | 0.5793% | 0.08071%
| 200 | 1442000000000000 | 224945394212978.5 | 0.2468% | 0.0385%
| 250 | 1006454333785179.1 | 178097830553413.8 | 0.1723% | 0.03048%

## Calib
Constants
Av | 6.022e+23 | mol^-1
R | 62.3636
charge proton | 1.602e-19 | C
D2, 3000 V, 1 s dwell
Area | 0.0002486
Mean | 4.07e-07
SD | 2e-09
N | 60
SEM | 2.581989e-10
Leak rate (Q) | 1.12e-06
dQ | 7.0224e-08
T | 297.4
dT | 0.1
Molecules | 36365254587428.7
error | 2280134249810.3
Proportionality (k) | 8.935e+19
error prop | 5.6026e+18